## Sheet1
Element | DWB 300 K | Reference
Li | 0.049236 | Peng 1996, Acta Cryst A52 456, Table 1, 300 K
Be | 0.004331 | Peng 1996, Acta Cryst A52 456, Table 1, 300 K
C | 0.001442 | Peng 1996, Acta Cryst A52 456, Table 1, 300 K
Na | 0.068162 | Peng 1996, Acta Cryst A52 456, Table 1, 300 K
Mg | 0.018553 | Peng 1996, Acta Cryst A52 456, Table 1, 300 K
Al | 0.007993 | Peng 1996, Acta Cryst A52 456, Table 1, 300 K
Si | 0.004965 | Peng 1996, Acta Cryst A52 456, Table 1, 300 K
K | 0.109577 | Peng 1996, Acta Cryst A52 456, Table 1, 300 K
Ca | 0.020443 | Peng 1996, Acta Cryst A52 456, Table 1, 300 K
Sc | 0.007633 | Peng 1996, Acta Cryst A52 456, Table 1, 300 K
Ti | 0.005261 | Peng 1996, Acta Cryst A52 456, Table 1, 300 K
V | 0.005855 | Peng 1996, Acta Cryst A52 456, Table 1, 300 K
Cr | 0.002569 | Peng 1996, Acta Cryst A52 456, Table 1, 300 K
Mn | 0.0037 | La2/3Ba1/3MnO3 perovskite B(T) plot, ~0.37 A^2 @300K (oxide env.); cross-check Debye model (Theta_D=410K) 0.39 A^2
Fe (BCC) | 0.003328 | Peng 1996, Acta Cryst A52 456, Table 1, 300 K
Ni | 0.003644 | Peng 1996, Acta Cryst A52 456, Table 1, 300 K
Cu | 0.005636 | Peng 1996, Acta Cryst A52 456, Table 1, 300 K
Zn | 0.011693 | Peng 1996, Acta Cryst A52 456, Table 1, 300 K
Ge | 0.006143 | Peng 1996, Acta Cryst A52 456, Table 1, 300 K
Rb | 0.134628 | Peng 1996, Acta Cryst A52 456, Table 1, 300 K
Sr | 0.038772 | Peng 1996, Acta Cryst A52 456, Table 1, 300 K
Y | 0.008757 | Peng 1996, Acta Cryst A52 456, Table 1, 300 K
Zr | 0.005822 | Peng 1996, Acta Cryst A52 456, Table 1, 300 K
Nb | 0.004604 | Peng 1996, Acta Cryst A52 456, Table 1, 300 K
Mo | 0.002206 | Peng 1996, Acta Cryst A52 456, Table 1, 300 K
Pd | 0.004562 | Peng 1996, Acta Cryst A52 456, Table 1, 300 K
Ag | 0.007516 | Peng 1996, Acta Cryst A52 456, Table 1, 300 K
Sn | 0.011596 | Peng 1996, Acta Cryst A52 456, Table 1, 300 K
Cs | 0.178591 | Peng 1996, Acta Cryst A52 456, Table 1, 300 K
Ba | 0.031328 | Peng 1996, Acta Cryst A52 456, Table 1, 300 K
La | 0.018986 | Peng 1996, Acta Cryst A52 456, Table 1, 300 K
Tb | 0.010344 | Peng 1996, Acta Cryst A52 456, Table 1, 300 K
Ho | 0.008591 | Peng 1996, Acta Cryst A52 456, Table 1, 300 K
Ta | 0.003297 | Peng 1996, Acta Cryst A52 456, Table 1, 300 K
W | 0.001634 | Peng 1996, Acta Cryst A52 456, Table 1, 300 K
Pt | 0.00381 | Peng 1996, Acta Cryst A52 456, Table 1, 300 K
Au | 0.006346 | Peng 1996, Acta Cryst A52 456, Table 1, 300 K
Pb | 0.021763 | Peng 1996, Acta Cryst A52 456, Table 1, 300 K
Th | 0.007471 | Peng 1996, Acta Cryst A52 456, Table 1, 300 K